## Sheet1
Table 1. Specimen T1 fatigue testing results summary |  | The crack initiates around 60000 cycles loading
Specimen NO. | Loading Spectrum | For each excel file, the first column is time, the second column is the excitation signal, and the third column is the received signal
T1 | Constant
Table 2. Specimen T1 fatigue testing data
Number of cycle | Crack length (mm)
50000 | 0
60000 | 2.18
62500 | 2.76
65500 | 3.51
69025 | 4.51
70026 | 4.9
70766 | 7.46