## Sheet1
Table 1. Specimen T2 fatigue testing results summary |  | The crack initiates around 70033 cycles loading
Specimen NO. | Loading Spectrum | For each excel file, the first column is time, the second column is the excitation signal, and the third column is the received signal
T2 | Constant
Table 2. Specimen T2 fatigue testing data
Number of cycle | Crack length (mm)
50000 | 0
70033 | 3.25
72000 | 4.95