## Sheet1
Table 1. Specimen T3 fatigue testing results summary |  | The crack initiates around 57038 cycles loading
Specimen NO. | Loading Spectrum | For each excel file, the first column is time, the second column is the excitation signal, and the third column is the received signal
T3 | Constant
Table 2. Specimen T3 fatigue testing data
Number of cycle | Crack length (mm)
14000 | 0
50000 | 0
57038 | 2.57
60035 | 4.02
62017 | 4.72
64019 | 5.49
65029 | 5.9
66012 | 6.52
66510 | 6.93