## Sheet1
Table 1. Specimen T5 fatigue testing results summary |  | The crack initiates around 51000 cycles loading
Specimen NO. | Loading Spectrum | For each excel file, the first column is time, the second column is the excitation signal, and the third column is the received signal
T5 | Constant
Table 2. Specimen T5 fatigue testing data
Number of cycle | Crack length (mm)
42000 | 0
46000 | 0
51000 | 2.7
56000 | 3.64