## Sheet1
Table 1. Specimen T6 fatigue testing results summary |  | The crack initiates around 70000 cycles loading
Specimen NO. | Loading Spectrum | For each excel file, the first column is time, the second column is the excitation signal, and the third column is the received signal
T6 | Constant
Table 2. Specimen T6 fatigue testing data
Number of cycle | Crack length (mm)
40000 | 0
50000 | 0
70000 | 1.86
73000 | 1.92
77000 | 2.5
79000 | 2.67
82000 | 3.13
85000 | 3.71
88000 | 4.06
91000 | 4.68
93000 | 4.98